## Ash
UID | date | same_id | rep_id | crucible_w | sample_c_weight | sample_w | final weight | ash weight | ash_per
1 | 2025-05-27 | Lab_12 | 1 | 5.96808 | 6.96583 | 0.99775 | 6.19819 | 0.23011 | 0.2306289
2 | 2025-05-27 | Lab_12 | 2 | 7.68248 | 8.58551 | 0.90303 | 7.85906 | 0.17658 | 0.1955417
3 | 2025-05-27 | Lab_12 | 3 | 4.99067 | 6.00185 | 1.01118 | 5.2214 | 0.23073 | 0.228179
4 | 2025-05-27 | Lab_11 | 1 | 5.68209 | 6.60481 | 0.92272 | 5.91518 | 0.23309 | 0.2526118
5 | 2025-05-27 | Lab_11 | 2 | 5.97083 | 6.92943 | 0.9586 | 6.21106 | 0.24023 | 0.250605
6 | 2025-05-27 | Lab_11 | 3 | 5.81706 | 6.66994 | 0.85288 | 6.0237 | 0.20664 | 0.242285
7 | 2025-05-27 | Lab_10 | 1 | 5.70799 | 6.6506 | 0.94261 | 5.92235 | 0.21436 | 0.2274111
8 | 2025-05-27 | Lab_10 | 2 | 5.79898 | 6.76825 | 0.96927 | 6.03086 | 0.23188 | 0.2392316
9 | 2025-05-27 | Lab_10 | 3 | 5.51236 | 6.45593 | 0.94357 | 5.72226 | 0.2099 | 0.222453
10 | 2025-05-27 | Lab_02 | 1 | 5.1066 | 5.61563 | 0.50903 | 5.24792 | 0.14132 | 0.2776261
11 | 2025-05-27 | Lab_02 | 2 | 5.06784 | 5.61171 | 0.54387 | 5.22871 | 0.16087 | 0.2957876
12 | 2025-05-27 | Lab_09 | 1 | 5.73481 | 6.67195 | 0.93714 | 6.00417 | 0.26936 | 0.2874277
13 | 2025-05-27 | Lab_09 | 2 | 4.70521 | 5.68987 | 0.98466 | 4.97063 | 0.26542 | 0.269555
14 | 2025-05-27 | Lab_09 | 3 | 6.01069 | 7.04503 | 1.03434 | 6.29086 | 0.28017 | 0.2708684
15 | 2025-05-27 | Lab_13 | 1 | 5.34244 | 6.35778 | 1.01534 | 5.72226 | 0.37982 | 0.3740816
16 | 2025-05-27 | Lab_13 | 2 | 4.88912 | 5.88066 | 0.99154 | 5.23697 | 0.34785 | 0.3508179
17 | 2025-05-27 | Lab_13 | 3 | 5.68967 | 6.65479 | 0.96512 | 6.01293 | 0.32326 | 0.3349428
18 | 2025-05-27 | Lab_03 | 1 | 4.90598 | 5.92093 | 1.01495 | 5.17824 | 0.27226 | 0.2682497
19 | 2025-05-27 | Lab_03 | 2 | 5.56672 | 6.57192 | 1.0052 | 5.83086 | 0.26414 | 0.2627736
20 | 2025-05-27 | Lab_03 | 3 | 4.83602 | 5.85781 | 1.02179 | 5.10493 | 0.26891 | 0.2631754
21 | 2025-05-27 | Lab_17 | 1 | 5.10735 | 6.1037 | 0.99635 | 5.39031 | 0.28296 | 0.2839966
22 | 2025-05-27 | Lab_17 | 2 | 4.87835 | 5.89512 | 1.01677 | 5.16606 | 0.28771 | 0.2829647
23 | 2025-05-27 | Lab_17 | 3 | 4.89518 | 5.86498 | 0.9698 | 5.11385 | 0.21867 | 0.2254795
24 | 2025-05-27 | Lab_20 | 1 | 5.12583 | 6.12812 | 1.00229 | 5.51889 | 0.39306 | 0.3921619
25 | 2025-05-27 | Lab_20 | 2 | 8.7709 | 9.766 | 0.9951 | 9.1446 | 0.3737 | 0.3755401
26 | 2025-05-27 | Lab_20 | 3 | 4.8067 | 5.81541 | 1.00871 | 5.1979802 | 0.3912802 | 0.3879016
27 | 2025-05-27 | Lab_21 | 1 | 4.9992 | 6.02644 | 1.02724 | 5.38199 | 0.38279 | 0.3726393
28 | 2025-05-27 | Lab_21 | 2 | 5.459245 | 6.4485 | 0.989255 | 5.81908 | 0.359835 | 0.3637434
29 | 2025-05-27 | Lab_21 | 3 | 5.781 | 6.77503 | 0.99403 | 6.15017 | 0.36917 | 0.3713872
30 | 2025-05-27 | Lab_19 | 1 | 5.48934 | 5.98935 | 0.50001 | 5.63519 | 0.14585 | 0.2916942
31 | 2025-05-27 | Lab_19 | 2 | 5.91961 | 6.28523 | 0.36562 | 6.02982 | 0.11021 | 0.3014332
32 | 2025-05-27 | Lab_19 | 3 | 4.95106 | 5.41806 | 0.467 | 5.09017 | 0.13911 | 0.2978801
33 | 2025-05-27 | Lab_65 | 1 | 4.23813 | 5.26741 | 1.02928 | 4.57696 | 0.33883 | 0.3291913
34 | 2025-05-27 | Lab_65 | 2 | 4.17204 | 4.87961 | 0.70757 | 4.40384 | 0.2318 | 0.3276001
35 | 2025-05-27 | Lab_65 | 3 | 4.84371 | 5.78547 | 0.94176 | 5.15646 | 0.31275 | 0.332091
36 | 2025-05-27 | Lab_16 | 1 | 4.77407 | 5.78411 | 1.01004 | 5.05212 | 0.27805 | 0.2752861
37 | 2025-05-27 | Lab_16 | 2 | 4.94884 | 5.94555 | 0.99671 | 5.19924 | 0.2504 | 0.2512265
38 | 2025-05-27 | Lab_16 | 3 | 8.39393 | 9.31233 | 0.9184 | 8.56072 | 0.16679 | 0.1816093
39 | 2025-05-27 | Lab_47 | 1 | 5.84093 | 6.83807 | 0.99714 | 6.10445 | 0.26352 | 0.2642758
40 | 2025-05-27 | Lab_47 | 2 | 4.94159 | 5.91498 | 0.97339 | 5.19524 | 0.25365 | 0.2605841
41 | 2025-05-27 | Lab_47 | 3 | 5.3085 | 6.2168 | 0.9083 | 5.5312 | 0.2227 | 0.2451833
42 | 2025-05-27 | Lab_45 | 1 | 5.19707 | 6.19148 | 0.99441 | 5.508 | 0.31093 | 0.3126779
43 | 2025-05-27 | Lab_45 | 2 | 5.24284 | 6.20983 | 0.96699 | 5.56748 | 0.32464 | 0.3357222
44 | 2025-05-27 | Lab_45 | 3 | 4.80572 | 5.75425 | 0.94853 | 5.12169 | 0.31597 | 0.3331155